## Sheet1
SODIUM-RICH ANTIPEROVSKITE STUDIES
|  |  |  | LEGEND: |  | DFT DEF. |  | DFT NEB | DFT AIMD
Modern studies relating to conductivity |  |  |  |  | EXP. | PB DEF. |  | PB NEB | PB MD
PAPER | FOCUS | MATERIALS |  | SYNTHESIS/MODEL |  |  | CONCLUSIONS
Structural manipulation approaches towards enhanced sodium ionic conductivity in Na-rich antiperovskites | Developing a facile and timesaving synthetic route; improving conductivity of antiperovskite via alio- and isovalent doping |  |  | Solid-state reaction + heating @ 350 °C for 3h CASTEP for NEB |  |  | Facile, timesaving route successful; alio- and isovalent doping is a promising mean of increasing conductivity: NSOBI in the mS/cm range @ 200 °C
Na3OCl1-xBrx (x = 0 – 1)
Na3OBr1-xIx (x = 0 – 1)
Na2.9M0.05OBr0.6I0.4 (M = Ca, Sr)
WANG, 2015 |  |  | Na3OX (X = Cl, Br, I)
Sodium ion transport mechanisms in antiperovskite electrolytes Na3OBr and Na4OI2: an in situ neutron diffraction study | Understanding the sodium transport pathway in bulk and layered antiperovskites, via neutron diffraction and maximum entropy method |  |  | Solid-state reaction + heating @ 400 °C for 4h CASTEP for NEB |  |  | Main sodium transport pathway between nearest sodium ions in Na6O octahedra (both cubic and layered); in layered I- ions act as bridges between octahedra
Na3OBr
Na4OI2
Na3OBr
ZHU, 2016 |  |  | Na4OI2
Experimental and computational evaluation of a sodium-rich anti-perovskite for solid state electrolytes | Increase ionic conductivity in antiperovskites via a post-processing method, spark plasma sintering (SPS) |  |  | Solid-state reaction + heating @ 450 °C for 24h, then SPS VASP for DEFECTS |  |  | SPS reduces interfacial impedance and activation energy, but conductivity in 10-7 S/cm range, due to lack of defects
Na3OBr
Na3OBr
NGUYEN, 2016
A first principle study of the phase stability, ion transport and substitution strategy for highly ionic conductive sodium antiperovskite as solid state electrolytes for sodium ion batteries | Improving understanding of defects in antiperovskites an improving conductivity in these materials via aliovalent doping with alkaline earth ions |  |  | VASP for DEFECTS, NEB and AIMD |  |  | NaCl Schottky is most favourable; alkaline earth doping increases activation energy of vacancy hops, but also increases defect concentration, so overall it can affect conductivity positively
Na3OCl
Na3OCl
Na3M1/∞OCl (M = Mg, Ca, Sr, Ba)
Na2.875OCl
WAN, 2018 |  |  | Na2.75Ca0.125OCl
Theoretical design of a double-antiperovskite Na6SOI2 as a super-fast ion conductor for solid Na+ ion batteries | Exploration of a sodium double antiperovskite as a solid state electrolyte, observing stability, conductivity and and compatibility with electrodes |  |  | VASP for DEFECTS and AIMD |  |  | Off-stoichiometric double-antiperovskites are predicted with low activation barriers and ultra-fast conductivity around 10 ms/cm; stability was also good
Na6SOI2
Na25S5O4I7
Na23S4O4I8
Na25O9Cl7
YU, 2018 |  |  | Na23O8Cl8
Composititon screening of lithium- and sodium-rich anti-perovskites for fast-conducting solid electrolytes | Investigation of defect formation energies and sodium ion transport capabilities in Li/Na antiperovskites with alkali-mixing and isovalent doping of the halides |  |  | GULP for DEFECTS and NEB LAMMPS for MD |  |  | Schottky MCl defect are favourable; mixed Li\Na systems do not provide enhanced conductivity; mixing halides could be used to finetune activation energies; max conductivity was still only around 5 mS/cm at 500K
Na3-xLixOX (x = 1, 2; X = Cl, Br)
Na3OCl1-xBrx (x = 0, 0.5, 1)
Na3-xLixOX (x = 1, 2; X = Cl, Br)
Na3OCl1-xBrx (x = 0, 0.5, 1)
Na3-xLixOX (x = 1, 2; X = Cl, Br)
DAWSON, 2018 |  |  | Na3OCl1-xBrx (x = 0, 0.5, 1)
Sodium superionic conductors based on clusters | Improving conductivity via cluster anions, that i, have good tolerance factor ii, create large channels iii, soften the lattice |  |  | VASP for NEB and AIMD |  |  | Substitution of cluster anions is effective in creating larger channels and softer lattices that lead to conductivities of mS/cm at RT for Na3S(BCl4) and Na3S(BCl4)0.5I0.5
Na3S(BCl4)
Na2.875OX (X = Br, BF4, AlH4)
Na2.875S(BCl4)
FANG, 2019 |  |  | Na2.875S(BCl4)0.5I0.5
Rotational cluster anion enabling superionic conductivity in sodium-rich antiperovskite Na3OBH4 | Attempting synthesis of antiperovskites with best tolerance factor from Na3XY (X = O, S; Y = BH4, BF4) |  |  | Solid-state reaction? |  |  | The rotation of the tetrahydroborate failitates ion movement hence increasing conductivity significantly
Na3OBH4
SUN, 2019
Theoretical tuning of Ruddlesden-Popper type anti-perovskite phases as superb ion conductors and cathodes for solid sodium ion batteries | Investigation of a range of sodium-rich Ruddlesen-Popper antiperovskites for solid state electrolyte applications, in terms of conductivity and stability |  |  | VASP for DEFECTS and AIMD |  |  | 'Superb' electrolyte Na3LiS0.5O0.5I2 with RT conductivity of 6.3 mS/cm; electrolyte is predicted to be compatible with sodium anode both electrochemically and thermodynamically
Na4O1-xSxCl1-yIy (x = 0, 1; y = 0, 1, 2)
Na4OI2
Na4OICl
Na4S0.5O0.5I2
YU, 2019 |  |  | Na3LiS0.5O0.5I2
Correlating lattice distortions, ion migration barriers, and stability in solid electrolytes | Probing the connection between ionic mobility, thermodynamic stability and symmetry-lowering distortions |  |  | VASP for NEB |  |  | Increasing the degree of distortion (deviating tolerance factor for ideal) leads to lower migration energy, but also lower stability; Na3SI could be the balance
Na3OX (X = F, Cl, Br, I)
Na3SX (X = F, Cl, Br, I)
Na3SeX (X = F, Cl, Br, I)
KIM, 2019
Mechanochemical synthesis and ion transport properties of Na3OX (X = Cl, Br, I and BH4) andtiperovskite solid electrolytes | Investigation of synthesis and experimental conductivity of various sodium antiperovskites; test of ball-milling method |  |  | Soli-state reaction with ball-milling + heating @ 200 °C for 13h VASP for AIMD |  |  | Ball-milling works well as cheap and effective synthesis; larger (super)halogens lead to lower activation energy with both channel size and polarizability
Na3OX (X = Cl, Br, BH4)
Na3OX0.5(BH4)0.5 (X = Cl, Br)
Na3OCl0.33Br0.33(BH4)0.33
AHIAVI, 2020 |  |  | Na3OX (X = Cl, Br, I, BH4)
Mechanism of enhanced ionic conductivity by rotational nitrite group in antiperovskite Na3ONO2 | Attempt at synthesissing and measuring the conductivity of cluster antiperovskite Na3ONO2 |  |  | Solid-state reaction + heating @ 210 °C for 12h |  |  | Rotation of the anion unlocked above 200 °C, at which point activation is 0.385eV and conductivity of 0.37 mS/cm
Na3ONO2
GAO, 2020
Theoretical study of Na+ transport in the solid-state electrolyte Na3OBr based on deep potential molecular dynamics | Exploration of the DeePMD approach for antiperovskites |  |  | DeePMD for NEB and MD |  |  | DeePMD produces data with good consitstency with previous experiments, while provodong a cheaper alternative to ab initi methods
Na3OBr
Na3OBr
LI, 2020
A Na-rich fluorinated sulfate anti-perovskite with dual doping as solid electrolyte for Na metal solid state batteries | Synthesising and investigating the structure and conductivity of a novel sulfate-based antiperovskite |  |  | Ball-milling with alcohol + heating @ 500 °C for 36h |  |  | Material is promising with conductivities in the 0.01 mS/cm range when doped with alkaline earth and large halide ions
Na3SO4F
Na2.98Mg0.01SO4F0.95Cl0.05
FAN, 2020
Facile synthesis and electrochemical properties of Na-rich anti-perovskite solid electrolytes | A low-temperature synthesis method for antiperovskites |  |  | Solid-state reaction with ball-milling + heating @ 250 °C for 12h |  |  | Sharp drop in conductivity as temperature is lowered, possibly from change of structural symmetry and Na sites
Na3OBr1-xIx (x = 0, 0.3, 0.5, 0.7, 1)
FENG, 2020
Superionic conduction in low-dimensional-networked anti-perovskites | Investigating the effect of dimensionality on alkali ion connectivity in antiperovskites |  |  | VASP for AIMD |  |  | Reducing the dimensionality of the octahedral networks effectively lowers the Li diffusion barrier, due to the enlarged bottleneck sizes
Na3OX (X = Br, I)
Na4OX2 (X = Br, I)
LU, 2020
Hydride-based antiperovskites with soft anionic sublattices as fast alkali ionic conductors | Soft anions for stability of cubic structure and softening of phonon mode of octahedral rotation |  |  | Solid-state reaction with SPS-like processing VASP for DEF. (natural) and NEB |  |  | NEB calculations showed low activations; after doping conductivity of Na2.9HSe0.9I0.1 showed conductivities in the 10-4 S/cm at 100 °C
Na3HCh (Ch = S, Se, Te)
Na2.9HSe0.9I0.1
Na3HCh (Ch = S, Se, Te)
GAO, 2021 |  |  | Na3HCh (Ch = S, Se, Te)
SODIUM-RICH ANTIPEROVSKITE STUDIES
|  |  |  | LEGEND: |  | EXP. |  | DFT
Early studies and modern studies relating to structural properties
PAPER | FOCUS | MATERIALS |  | SYNTHESIS/MODEL |  |  | OUTCOMES
New investigations of Na3NO3 | Discovering the structural properties of Na3ONO2 |  |  | ? |  |  | Cubic antiperovskite with a = 4.605 Å
Na3ONO2
JANSEN, 1977
The crystal-structure of kogarkoite, Na3SO4F | Discovering the structural properties of Na3SO4F |  |  | ? |  |  | Monoclinic antiperovskite with a = 18.074, b = 6.958, c = 11.443 Å
Na3SO4F
FANFANI, 1980
Na3OCl and Na3OBr, the 1st alkali-metal chalcogenide halides | Discovering the structural properties of Na3OCl and Na3OBr |  |  | Sintering between 793 and 892 K |  |  | Both structures were cubic antiperovskite, with a = 4.500 and 4.573 Å, for the Cl and Br variant
Na3OX (X = Cl, Br)
SABROWSKY, 1988
Na4OI2 - A new type of alkali-metal chalcogenide halide | Discovering the structural properties of Na4OI2 |  |  | Sintering between 773 and 823 K |  |  | Tetragonal antiperovskite with a = 4.677 and c = 26.020 Å
Na4OI2
SABROWSKY, 1989
Structure of Na3OCl | Discovering the structural properties of Na3OCl |  |  | Sintering between 573 K and 873 K |  |  | Cubic antiperovskite with a = 4.496 Å
Na3OCl
HIPPLER, 1990
Crystal-structure of Na4OBr2 | Discovering the structural properties of Na4OBr2 |  |  | Sintering between 723 K and 773 K |  |  | Tetragonal antiperovskite with a = 4.521, c = 14.908 Å
Na4OBr2
HIPPLER, 1990
Structure of Na4OI2 | Discovering the structural properties of Na4OI2 |  |  | Sintering at 830 K |  |  | Tetragonal antiperovskite with a = 4.655 and c = 15.940 Å
Na4OI2
SABROWSKY, 1990
Na3O(CN) - The 1st alkali-metal chalcogenide pseudohalide | Discovering the structural properties of Na3O(CN) |  |  | Sintering between 640 K and 770 K |  |  | Cubic antiperovskite with a = 4.56 Å
Na3O(CN)
HIPPLER, 1990
(CN)ONa3, crystal structure and sodium ion conductivity | Measuring the structural properties sodium conductivity of Na3O(CN) |  |  | ? |  |  | Above 230°C exceptionally high sodium ion conductivity (10-2 S/cm) from the rotational disorder of the CN-
Na3O(CN)
MULLER, 1990
On the quasi‐binary systems NaNO2/Na2O and NaCN/Na2O, phase diagrams and sodium ion conductivity of Na3O(NO2) and Na3O(CN) | Improving understanding on the temperature-depend phase-transitions and their effect on conductivity in Na3ONO2 and Na3OCN |  |  | ? |  |  | Sharp increase in conductivity at 200-250 °C as a consequence of a “melting” of the sodium sublattice or the rotational disorder of complex anions
Na3ONO2
Na3O(CN)
JANSEN, 1992
Lattice dynamics of antiperovskite structure compounds A3OX (A = Na, K; X = Cl, Br) | Exploring the lattice dynamics of antiperovskite structures |  |  | DFT |  |  | Elastic moduli constants and dielectric constants
Na3OX (X = Cl, Br)
ZIENKO, 2001
Ab inbitio study of electronic structure, elastic and optical peoperties of anti-perovskite type alkali metal halides | Exploring elastic and optical properties for antiperovskite structures via both GGA and LDA methods |  |  | CASTEP for DFT |  |  | Elastic properties including bulk moduli, shear moduli, Young's moduli, Poisson's ratio, anisotropy factor and Cauchy's pressure
Na3OX (X = Cl, Br)
RAMANNA, 2013
Order-disorder phase transition in the antiperovskite-type structure of synthetic kogarkoite, Na3SO4F | Improving understanding on the temperature-induced structural transformations in kogarkoite |  |  | Evaporation from aqueous solution at 25 °C |  |  | Transofrmation involves complete disordering of the sulfate tetrahedra, antiperovskite octahedral framework intact
Na3SO4F
AVDONTCEVA, 2015
Elastic properties of alkali superionic conductor electrolytes from first principles calculations | Exploring elastic and optical properties for antiperovskite structures |  |  | VASP for DFT |  |  | Elastic properties including bulk moduli, shear moduli, Young's moduli, Poisson's ratios and Pough's ratios
Na3OX (X = Cl, Br)
DENG, 2016
Robust high pressure stability and negative thermal expansion in sodium-rich antiperovskites Na3OBr and Na4OI2 | Investigation of structural variability of antiperovskites under high pressures and low temperatures |  |  | Solid-state reaction + heating @ 350 °C for 3h CASTEP for DFT |  |  | Both structures stable up to 23 GPa; negative thermal expansion at very low temperatures; phase stability, symmetry preferences explained qualitatively
Na3OBr
Na4OI2
Na3OBr
WANG, 2016 |  |  | Na4OI2
Electronic, elastic, lattice dynamic and thermal conductivity properties of Na3OBr | Investigation of various structural properties for the antiperovskite Na3OBr |  |  | CASTEP for DFT |  |  | Properties include bulk, shear, and Young's moduli, Poisson's and Pough's ratios; static + hf dielectric constant; thermal conductivity
Na3OBr
LV, 2017
Computational predictions of stable phase for antiperovskite Na3OCl | Investigation of stability of non-cubic phases in antiperovskites, with potentially lower activations |  |  | VASP for DFT |  |  | 14 tilted structures energetically more stable than cubic Pm3̅m, with P21/m being most stable; the two phases have similar band gaps
Na3OCl
PHAM, 2018
Electronic structure, thermomechanical and phonon properties of inverse perovskite oxide (Na3OCl): An ab initio study | Investigation of various structural properties for the antiperovskite Na3OCl |  |  | Wien2K for DFT |  |  | Properties include bulk, shear, and Young's moduli, Poisson's and Pough's ratios, anisotropy factor; thermal conductivity
Na3OCl
KHANDY, 2020
The structural stability, lattice dynamics, electronic, thermophysical, and mechanical properties of inverse perovskites A3OX: A comperative first-principles study | Investigation of various structural properties for the antiperovskites Na3OX (X = Cl, Br, I) |  |  | Wien2K for DFT |  |  | Properties include bulk, shear, and Young's moduli, Poisson's and Pough's ratios, anisotropy factor; thermal conductivity
Na3OX (X = Cl, Br, I)
SATTAR, 2020
Synthesis of Antiperovskite Solid Electrolytes: Comparing Li3SI, Na3SI, and Ag3SI | Attempt at synthesising iodide-based antiperovskites for larger channel size and faster conductivity |  |  | Solid-state reaction + heating @ up to 600 °C (with a 3 stage profile) |  |  | In the case of Na3SI (and Li3SI), the adoption of bcc anion packing in the reactants does not occur below melting point, which makes formation difficult
Na3OI
YIN, 2020

## Sheet2
EXP. | DFT DEF. | DFT NEB | DFT AIMD
| PB DEF. | PB NEB | PB MD